## 2TM-304
Routine: Analysis Report for GCM2 (CTA): GCM-PTA 2
Table: 2TM-304
Sampling Date: 28 Apr 2026
Sampling Point | Sample Name | Sample | Parameter | 4-CBA | BA | p-TA | %T-340 | %T-400
| (Description) | (Status) | Unit | ppm | ppm | ppm | % | %
|  |  | Test Method | SMPC5032 | SMPC5032 | SMPC5032 | SMPC5014 | SMPC5014
|  |  | Specifications: TA2-2TM304 | 3750 - 4050 | 300 - 1000 | 300 - 600 | 10 - 16 | 40 - 70
2TM-304 CTA2 | 2TM-304 | 2604043278 | 28-Apr-2026 01:00 | 3890 | 565 | 375 | 12.4 | 57.1
| (-) | (Completed) |  | 3892.91136 | 563.37633 | 375.63281 | 12.44 | 57.06
2TM-304 CTA2 | 2TM-304 | 2604043490 | 28-Apr-2026 04:00 | 4140 | 605 | 425 | 11 | 57.8
| (-) | (Completed) |  | 4140.6856 | 603.55866 | 422.7383 | 11 | 57.78
Off Spec: 4-CBA
2TM-304 CTA2 | 2TM-304 | 2604043717 | 28-Apr-2026 07:00 | 4110 | 575 | 405
| (-) | (Completed) |  | 4114.02659 | 575.29891 | 403.694
Off Spec: 4-CBA
2TM-304 CTA2 | 2TM-304 | 2604043902 | 28-Apr-2026 10:00 | 4180 | 800 | 425 | 12 | 57.5
| (-) | (Completed) |  | 4181.36264 | 798.59267 | 427.49488 | 11.97 | 57.52
Off Spec: 4-CBA
2TM-304 CTA2 | 2TM-304 | 2604044014 | 28-Apr-2026 13:00 | 3950 | 800 | 390 | 12.1 | 57.7
| (-) | (Completed) |  | 3951.55013 | 801.06434 | 388.30426 | 12.12 | 57.72
2TM-304 CTA2 | 2TM-304 | 2604044304 | 28-Apr-2026 16:00 | Initial | Initial | Initial | Initial | Initial
| (-) | (Received) |  | Initial | Initial | Initial | Initial | Initial
2TM-304 CTA2 | 2TM-304 | 2604044702 | 28-Apr-2026 19:00 | Initial | Initial | Initial
| (-) | (Initial) |  | Initial | Initial | Initial
2TM-304 CTA2 | 2TM-304 | 2604044849 | 28-Apr-2026 22:00 | Initial | Initial | Initial | Initial | Initial
| (-) | (Initial) |  | Initial | Initial | Initial | Initial | Initial

## 2TP-102A
Routine: Analysis Report for GCM2 (CTA): GCM-PTA 2
Table: 2TP-102A
Sampling Date: 28 Apr 2026
Sampling Point | Sample Name | Sample | Parameter | Q Conc | Na | Co | Mn | Br
| (Description) | (Status) | Unit | % wt | ppm | ppm | ppm | ppm
|  |  | Test Method | SMPC-0202 , SMPC-5001 | 21-3003 | 21-3002 | 21-3002 | 21-3002
|  |  | Specifications: TA2-2TP102A | 85 - 92 | X <=30 | 500 - 800 | 250 - 400 | 600 - 1200
2TP-102A RQ | 2TP-102A RQ | 2604043491 | 28-Apr-2026 04:00 | 86.5
| (Check Q Conc.) | (Completed) |  | 86.54
2TP-102A RQ | 2TP-102A RQ (Full) | 2604043901 | 28-Apr-2026 10:00 | 86.2 | 6.8 | 560 | 300 | 800
| (Check Full Item) | (Completed) |  | 86.16 | 6.8442 | 562.494 | 299.675 | 796.515
2TP-102A RQ | 2TP-102A RQ | 2604044305 | 28-Apr-2026 16:00 | Initial
| (Check Q Conc.) | (Initial) |  | Initial
2TP-102A RQ | 2TP-102A RQ | 2604044850 | 28-Apr-2026 22:00 | Initial
| (Check Q Conc.) | (Initial) |  | Initial

## 2TP-301
Routine: Analysis Report for GCM2 (CTA): GCM-PTA 2
Table: 2TP-301
Sampling Date: 28 Apr 2026
Sampling Point | Sample Name | Sample | Parameter | Co | Mn | Br
| (Description) | (Status) | Unit | ppm | ppm | ppm
|  |  | Test Method | 21-3002 | 21-3002 | 21-3002
|  |  | Specifications: TA2-2TP301 | 400 <=X <=2000 | 180 <=X <=600 | 800<=X <=2000
2TP-301 ML | 2TP-301 ML | 2604043899 | 28-Apr-2026 10:00 | 830 | 440 | 1080
|  | (Completed) |  | 831.973 | 435.246 | 1076.025

## 2TT-201
Routine: Analysis Report for GCM2 (CTA): GCM-PTA 2
Table: 2TT-201
Sampling Date: 28 Apr 2026
Sampling Point | Sample Name | Sample | Parameter | Q Conc
| (Description) | (Status) | Unit | % wt
|  |  | Test Method | SMPC-0202 , SMPC-5001
2TT-201 DQ | 2TT-201 DQ | 2604043900 | 28-Apr-2026 10:00 | 12.3
|  | (Completed) |  | 12.326

## RX2PROJECT
Routine: Analysis Report for GCM2 (CTA): GCM-PTA 2
Table: RX2 PROJECT
Sampling Date: 28 Apr 2026
Sampling Point | Sample Name | Sample | Parameter | SO4
| (Description) | (Status) | Unit | ppm
|  | Request ID | Test Method | 21-2004
|  |  | Specifications: TA2-2TD852 OUT | <=0.1
2TD-852 OUT(RX) | 2TD-852 OUT (Req. RX2) 250 ml | 2604043903 | 28-Apr-2026 10:00 | 0.056 *
| (Request Check Sulfur) | (InProgress) |  | .05605 *
I-P21-2509-000104